## Sheet1
Sample | Graphene Oxide
Spectrometer | UV/VIS/NIR UV
Date | 2015-10-26
Time | 10:15
Delta X | -1
Npts | 541
Wavelength | Sample | Blank
nm | a. u. | a. u.
725 | 3.729 | 1.488
724 | 3.743 | 1.489
723 | 3.757 | 1.491
722 | 3.769 | 1.495
721 | 3.779 | 1.5
720 | 3.788 | 1.505
719 | 3.795 | 1.509
718 | 3.801 | 1.512
717 | 3.805 | 1.514
716 | 3.807 | 1.515
715 | 3.808 | 1.514
714 | 3.809 | 1.513
713 | 3.809 | 1.512
712 | 3.809 | 1.51
711 | 3.808 | 1.507
710 | 3.807 | 1.503
709 | 3.807 | 1.498
708 | 3.806 | 1.493
707 | 3.805 | 1.489
706 | 3.804 | 1.488
705 | 3.803 | 1.489
704 | 3.801 | 1.492
703 | 3.8 | 1.497
702 | 3.798 | 1.501
701 | 3.795 | 1.504
700 | 3.793 | 1.507
699 | 3.79 | 1.51
698 | 3.788 | 1.515
697 | 3.784 | 1.521
696 | 3.781 | 1.528
695 | 3.778 | 1.535
694 | 3.776 | 1.54
693 | 3.775 | 1.542
692 | 3.776 | 1.541
691 | 3.778 | 1.541
690 | 3.782 | 1.541
689 | 3.787 | 1.542
688 | 3.794 | 1.545
687 | 3.802 | 1.549
686 | 3.812 | 1.551
685 | 3.823 | 1.552
684 | 3.836 | 1.55
683 | 3.849 | 1.548
682 | 3.862 | 1.546
681 | 3.875 | 1.546
680 | 3.889 | 1.549
679 | 3.902 | 1.553
678 | 3.915 | 1.557
677 | 3.928 | 1.56
676 | 3.939 | 1.561
675 | 3.949 | 1.559
674 | 3.958 | 1.557
673 | 3.966 | 1.556
672 | 3.972 | 1.558
671 | 3.977 | 1.563
670 | 3.982 | 1.569
669 | 3.984 | 1.575
668 | 3.986 | 1.581
667 | 3.987 | 1.587
666 | 3.987 | 1.594
665 | 3.987 | 1.603
664 | 3.987 | 1.614
663 | 3.988 | 1.626
662 | 3.988 | 1.638
661 | 3.988 | 1.647
660 | 3.987 | 1.654
659 | 3.987 | 1.658
658 | 3.986 | 1.66
657 | 3.985 | 1.661
656 | 3.983 | 1.66
655 | 3.981 | 1.659
654 | 3.978 | 1.655
653 | 3.976 | 1.652
652 | 3.973 | 1.648
651 | 3.972 | 1.645
650 | 3.972 | 1.642
649 | 3.973 | 1.639
648 | 3.976 | 1.637
647 | 3.981 | 1.637
646 | 3.988 | 1.638
645 | 3.996 | 1.642
644 | 4.006 | 1.647
643 | 4.018 | 1.653
642 | 4.031 | 1.658
641 | 4.045 | 1.663
640 | 4.06 | 1.666
639 | 4.074 | 1.67
638 | 4.088 | 1.676
637 | 4.101 | 1.683
636 | 4.113 | 1.69
635 | 4.126 | 1.696
634 | 4.137 | 1.702
633 | 4.148 | 1.706
632 | 4.159 | 1.711
631 | 4.169 | 1.717
630 | 4.179 | 1.723
629 | 4.188 | 1.731
628 | 4.197 | 1.737
627 | 4.205 | 1.743
626 | 4.214 | 1.746
625 | 4.223 | 1.747
624 | 4.232 | 1.745
623 | 4.241 | 1.744
622 | 4.25 | 1.741
621 | 4.258 | 1.737
620 | 4.267 | 1.732
619 | 4.276 | 1.727
618 | 4.285 | 1.721
617 | 4.292 | 1.716
616 | 4.297 | 1.712
615 | 4.302 | 1.708
614 | 4.305 | 1.706
613 | 4.307 | 1.705
612 | 4.308 | 1.704
611 | 4.307 | 1.705
610 | 4.305 | 1.706
609 | 4.302 | 1.708
608 | 4.298 | 1.711
607 | 4.295 | 1.714
606 | 4.292 | 1.717
605 | 4.289 | 1.72
604 | 4.288 | 1.721
603 | 4.287 | 1.722
602 | 4.287 | 1.723
601 | 4.287 | 1.724
600 | 4.288 | 1.725
599 | 4.29 | 1.727
598 | 4.292 | 1.729
597 | 4.295 | 1.732
596 | 4.297 | 1.736
595 | 4.299 | 1.739
594 | 4.302 | 1.744
593 | 4.304 | 1.749
592 | 4.306 | 1.754
591 | 4.308 | 1.76
590 | 4.311 | 1.766
589 | 4.315 | 1.772
588 | 4.32 | 1.777
587 | 4.325 | 1.782
586 | 4.331 | 1.787
585 | 4.338 | 1.792
584 | 4.346 | 1.796
583 | 4.355 | 1.797
582 | 4.364 | 1.797
581 | 4.375 | 1.794
580 | 4.386 | 1.79
579 | 4.397 | 1.786
578 | 4.409 | 1.782
577 | 4.42 | 1.781
576 | 4.431 | 1.783
575 | 4.442 | 1.785
574 | 4.454 | 1.786
573 | 4.464 | 1.789
572 | 4.474 | 1.794
571 | 4.483 | 1.802
570 | 4.492 | 1.812
569 | 4.5 | 1.824
568 | 4.507 | 1.834
567 | 4.513 | 1.843
566 | 4.519 | 1.848
565 | 4.523 | 1.849
564 | 4.528 | 1.85
563 | 4.531 | 1.85
562 | 4.534 | 1.851
561 | 4.537 | 1.85
560 | 4.539 | 1.85
559 | 4.54 | 1.85
558 | 4.539 | 1.852
557 | 4.537 | 1.855
556 | 4.535 | 1.858
555 | 4.533 | 1.861
554 | 4.53 | 1.862
553 | 4.527 | 1.862
552 | 4.523 | 1.862
551 | 4.52 | 1.863
550 | 4.516 | 1.865
549 | 4.513 | 1.867
548 | 4.512 | 1.869
547 | 4.513 | 1.871
546 | 4.516 | 1.874
545 | 4.52 | 1.879
544 | 4.525 | 1.886
543 | 4.532 | 1.896
542 | 4.54 | 1.906
541 | 4.55 | 1.917
540 | 4.56 | 1.926
539 | 4.572 | 1.933
538 | 4.585 | 1.938
537 | 4.598 | 1.942
536 | 4.612 | 1.944
535 | 4.625 | 1.944
534 | 4.639 | 1.942
533 | 4.653 | 1.938
532 | 4.666 | 1.932
531 | 4.68 | 1.926
530 | 4.693 | 1.921
529 | 4.706 | 1.916
528 | 4.718 | 1.912
527 | 4.727 | 1.909
526 | 4.734 | 1.907
525 | 4.74 | 1.905
524 | 4.744 | 1.903
523 | 4.746 | 1.903
522 | 4.747 | 1.905
521 | 4.745 | 1.909
520 | 4.743 | 1.914
519 | 4.74 | 1.919
518 | 4.737 | 1.924
517 | 4.735 | 1.929
516 | 4.733 | 1.932
515 | 4.733 | 1.932
514 | 4.733 | 1.932
513 | 4.733 | 1.933
512 | 4.735 | 1.936
511 | 4.737 | 1.938
510 | 4.739 | 1.941
509 | 4.742 | 1.944
508 | 4.744 | 1.947
507 | 4.746 | 1.95
506 | 4.747 | 1.952
505 | 4.748 | 1.956
504 | 4.75 | 1.962
503 | 4.751 | 1.968
502 | 4.752 | 1.974
501 | 4.754 | 1.978
500 | 4.755 | 1.982
499 | 4.757 | 1.985
498 | 4.758 | 1.987
497 | 4.759 | 1.99
496 | 4.761 | 1.993
495 | 4.763 | 1.997
494 | 4.766 | 2.002
493 | 4.77 | 2.008
492 | 4.776 | 2.015
491 | 4.782 | 2.022
490 | 4.789 | 2.029
489 | 4.797 | 2.035
488 | 4.807 | 2.041
487 | 4.817 | 2.045
486 | 4.828 | 2.048
485 | 4.84 | 2.05
484 | 4.852 | 2.053
483 | 4.864 | 2.057
482 | 4.874 | 2.062
481 | 4.881 | 2.068
480 | 4.886 | 2.073
479 | 4.887 | 2.077
478 | 4.888 | 2.082
477 | 4.889 | 2.086
476 | 4.89 | 2.09
475 | 4.892 | 2.093
474 | 4.895 | 2.095
473 | 4.898 | 2.095
472 | 4.901 | 2.092
471 | 4.907 | 2.09
470 | 4.917 | 2.087
469 | 4.927 | 2.087
468 | 4.938 | 2.089
467 | 4.948 | 2.093
466 | 4.956 | 2.098
465 | 4.961 | 2.104
464 | 4.965 | 2.113
463 | 4.966 | 2.122
462 | 4.964 | 2.131
461 | 4.962 | 2.139
460 | 4.96 | 2.143
459 | 4.959 | 2.146
458 | 4.961 | 2.149
457 | 4.965 | 2.151
456 | 4.972 | 2.154
455 | 4.981 | 2.157
454 | 4.994 | 2.157
453 | 5.009 | 2.155
452 | 5.026 | 2.152
451 | 5.047 | 2.149
450 | 5.068 | 2.148
449 | 5.09 | 2.151
448 | 5.111 | 2.155
447 | 5.13 | 2.158
446 | 5.148 | 2.161
445 | 5.164 | 2.164
444 | 5.179 | 2.166
443 | 5.193 | 2.171
442 | 5.205 | 2.177
441 | 5.216 | 2.186
440 | 5.225 | 2.197
439 | 5.233 | 2.207
438 | 5.239 | 2.216
437 | 5.245 | 2.221
436 | 5.251 | 2.223
435 | 5.255 | 2.224
434 | 5.26 | 2.222
433 | 5.263 | 2.222
432 | 5.266 | 2.225
431 | 5.269 | 2.231
430 | 5.27 | 2.239
429 | 5.271 | 2.247
428 | 5.272 | 2.254
427 | 5.271 | 2.26
426 | 5.27 | 2.267
425 | 5.269 | 2.275
424 | 5.268 | 2.284
423 | 5.266 | 2.293
422 | 5.266 | 2.299
421 | 5.265 | 2.301
420 | 5.265 | 2.302
419 | 5.265 | 2.301
418 | 5.265 | 2.302
417 | 5.266 | 2.304
416 | 5.267 | 2.308
415 | 5.268 | 2.312
414 | 5.273 | 2.317
413 | 5.281 | 2.324
412 | 5.292 | 2.331
411 | 5.307 | 2.34
410 | 5.322 | 2.348
409 | 5.337 | 2.356
408 | 5.35 | 2.363
407 | 5.364 | 2.369
406 | 5.376 | 2.376
405 | 5.388 | 2.383
404 | 5.399 | 2.391
403 | 5.406 | 2.398
402 | 5.41 | 2.405
401 | 5.412 | 2.412
400 | 5.411 | 2.419
399 | 5.411 | 2.426
398 | 5.413 | 2.434
397 | 5.416 | 2.443
396 | 5.421 | 2.451
395 | 5.428 | 2.46
394 | 5.437 | 2.469
393 | 5.447 | 2.479
392 | 5.459 | 2.49
391 | 5.472 | 2.5
390 | 5.485 | 2.51
389 | 5.498 | 2.519
388 | 5.511 | 2.525
387 | 5.525 | 2.53
386 | 5.538 | 2.535
385 | 5.551 | 2.539
384 | 5.564 | 2.542
383 | 5.577 | 2.545
382 | 5.59 | 2.547
381 | 5.604 | 2.55
380 | 5.617 | 2.554
379 | 5.63 | 2.561
378 | 5.643 | 2.568
377 | 5.656 | 2.576
376 | 5.669 | 2.583
375 | 5.682 | 2.589
374 | 5.695 | 2.597
373 | 5.708 | 2.606
372 | 5.72 | 2.616
371 | 5.733 | 2.627
370 | 5.745 | 2.638
369 | 5.757 | 2.646
368 | 5.769 | 2.652
367 | 5.781 | 2.658
366 | 5.793 | 2.664
365 | 5.805 | 2.673
364 | 5.818 | 2.684
363 | 5.83 | 2.695
362 | 5.843 | 2.706
361 | 5.856 | 2.713
360 | 5.869 | 2.717
359 | 5.881 | 2.719
358 | 5.891 | 2.721
357 | 5.9 | 2.724
356 | 5.907 | 2.731
355 | 5.913 | 2.739
354 | 5.919 | 2.748
353 | 5.923 | 2.756
352 | 5.927 | 2.761
351 | 5.93 | 2.764
350 | 5.934 | 2.767
349 | 5.937 | 2.771
348 | 5.942 | 2.78
347 | 5.949 | 2.794
346 | 5.958 | 2.809
345 | 5.969 | 2.825
344 | 5.982 | 2.838
343 | 5.997 | 2.846
342 | 6.013 | 2.851
341 | 6.031 | 2.856
340 | 6.05 | 2.862
339 | 6.069 | 2.872
338 | 6.09 | 2.882
337 | 6.111 | 2.891
336 | 6.133 | 2.898
335 | 6.155 | 2.903
334 | 6.177 | 2.905
333 | 6.2 | 2.911
332 | 6.222 | 2.919
331 | 6.245 | 2.93
330 | 6.268 | 2.944
329 | 6.292 | 2.959
328 | 6.316 | 2.972
327 | 6.34 | 2.985
326 | 6.364 | 2.999
325 | 6.387 | 3.013
324 | 6.407 | 3.027
323 | 6.425 | 3.041
322 | 6.441 | 3.054
321 | 6.455 | 3.066
320 | 6.467 | 3.076
319 | 6.476 | 3.086
318 | 6.485 | 3.097
317 | 6.491 | 3.108
316 | 6.497 | 3.119
315 | 6.5 | 3.129
314 | 6.505 | 3.139
313 | 6.511 | 3.148
312 | 6.52 | 3.159
311 | 6.532 | 3.171
310 | 6.544 | 3.184
309 | 6.556 | 3.197
308 | 6.567 | 3.211
307 | 6.578 | 3.224
306 | 6.59 | 3.239
305 | 6.604 | 3.256
304 | 6.62 | 3.275
303 | 6.638 | 3.296
302 | 6.657 | 3.316
301 | 6.675 | 3.334
300 | 6.694 | 3.349
299 | 6.715 | 3.363
298 | 6.739 | 3.375
297 | 6.766 | 3.387
296 | 6.795 | 3.399
295 | 6.825 | 3.408
294 | 6.854 | 3.415
293 | 6.883 | 3.422
292 | 6.911 | 3.428
291 | 6.94 | 3.438
290 | 6.968 | 3.451
289 | 6.995 | 3.466
288 | 7.021 | 3.48
287 | 7.048 | 3.495
286 | 7.074 | 3.509
285 | 7.099 | 3.523
284 | 7.124 | 3.54
283 | 7.149 | 3.559
282 | 7.175 | 3.576
281 | 7.201 | 3.592
280 | 7.227 | 3.604
279 | 7.254 | 3.614
278 | 7.282 | 3.625
277 | 7.31 | 3.636
276 | 7.339 | 3.65
275 | 7.368 | 3.667
274 | 7.399 | 3.683
273 | 7.429 | 3.699
272 | 7.462 | 3.714
271 | 7.498 | 3.729
270 | 7.535 | 3.743
269 | 7.574 | 3.759
268 | 7.615 | 3.777
267 | 7.658 | 3.795
266 | 7.703 | 3.813
265 | 7.75 | 3.831
264 | 7.797 | 3.849
263 | 7.845 | 3.866
262 | 7.893 | 3.883
261 | 7.939 | 3.901
260 | 7.981 | 3.918
259 | 8.016 | 3.935
258 | 8.044 | 3.953
257 | 8.072 | 3.97
256 | 8.1 | 3.988
255 | 8.128 | 4.005
254 | 8.156 | 4.021
253 | 8.185 | 4.036
252 | 8.219 | 4.051
251 | 8.264 | 4.065
250 | 8.319 | 4.081
249 | 8.388 | 4.098
248 | 8.476 | 4.115
247 | 8.582 | 4.134
246 | 8.698 | 4.153
245 | 8.794 | 4.172
244 | 8.893 | 4.192
243 | 9.008 | 4.213
242 | 9.138 | 4.236
241 | 9.274 | 4.26
240 | 9.399 | 4.283
239 | 9.512 | 4.304
238 | 9.612 | 4.326
237 | 9.697 | 4.346
236 | 9.768 | 4.366
235 | 9.825 | 4.386
234 | 9.894 | 4.406
233 | 9.941 | 4.426
232 | 9.959 | 4.446
231 | 9.951 | 4.466
230 | 9.921 | 4.486
229 | 9.862 | 4.507
228 | 9.788 | 4.529
227 | 9.72 | 4.552
226 | 9.652 | 4.574
225 | 9.572 | 4.595
224 | 9.479 | 4.615
223 | 9.369 | 4.633
222 | 9.253 | 4.651
221 | 9.135 | 4.67
220 | 9.012 | 4.69
219 | 8.894 | 4.711
218 | 8.803 | 4.732
217 | 8.724 | 4.752
216 | 8.638 | 4.771
215 | 8.554 | 4.789
214 | 8.483 | 4.809
213 | 8.427 | 4.831
212 | 8.395 | 4.859
211 | 8.387 | 4.889
210 | 8.399 | 4.919
209 | 8.428 | 4.948
208 | 8.462 | 4.976
207 | 8.502 | 5.004
206 | 8.548 | 5.035
205 | 8.603 | 5.069
204 | 8.685 | 5.105
203 | 8.792 | 5.143
202 | 8.919 | 5.182
201 | 9.058 | 5.221
200 | 9.185 | 5.262
199 | 9.3 | 5.305
198 | 9.422 | 5.349
197 | 9.557 | 5.396
196 | 9.706 | 5.443
195 | 9.867 | 5.49
194 | 10.035 | 5.537
193 | 10.191 | 5.583
192 | 10.335 | 5.63
191 | 10.474 | 5.675
190 | 10.615 | 5.719
189 | 10.779 | 5.763
188 | 10.966 | 5.805
187 | 11.156 | 5.847
186 | 11.346 | 5.889
185 | 11.536 | 5.93